## Flat
Temperature | C |  |  | N |  |  | P |  |  | K |  |  | Mg |  |  | Ca |  |  | Na
g/kg dry solid
Raw sludge | - | ± | - | - | ± | - | 71.69067 | ± | 7.51704 | 8.94 | ± | 0.6641496 | 10.93333 | ± | 1.184105 | 36.68933 | ± | 2.316797 | 15.53933 | ± | 1.129751
40°C | 337.07 | ± | 23.15042 | 25.5 | ± | 3.788251 | 70.74667 | ± | 5.591584 | 8.313333 | ± | 1.136588 | 10.87333 | ± | 1.201736 | 37.39 | ± | 1.773596 | 14.91333 | ± | 2.305515
60°C | 300.5233 | ± | 76.92254 | 24.764 | ± | 16.81983 | 76.99333 | ± | 4.60193 | 8.936667 | ± | 1.056902 | 12.24 | ± | 1.830375 | 43.64 | ± | 2.774191 | 15.54467 | ± | 2.59222
80°C | 342.2383 | ± | 101.6409 | 24.52442 | ± | 6.919346 | 81.34333 | ± | 4.712931 | 8.626667 | ± | 0.7456611 | 12.21333 | ± | 0.677775 | 49.98267 | ± | 5.317545 | 15.33667 | ± | 2.080192
Temperature | Ammonium |  |  | Nitrates |  |  | Phosphates
g/kg dry solid
Raw sludge | 23.7 | ± | 1.046433 | 1.55 | ± | 0.142 | 2.4 | ± | 1.015201
40°C | 4.3 | ± | 0.7899856 | 0.45 | ± | 0.04 | 2.3 | ± | 0.99985
60°C | 3.2 | ± | 0.8090162 | 0.42 | ± | 0.06 | 2.5 | ± | 1.025736
80°C | 2.4 | ± | 0.7805017 | 0.52 | ± | 0.05 | 2.1 | ± | 1.017251
Temperature | Moisture |  |  | Solids |  |  | Ash |  |  | Volatile solids
| g/g | [5 empty] | g/g dry solid
Raw sludge | 79.07874 | ± | 0.453356 | 20.92126 | ± | 0.119941 | 52.6608 | ± | 1.262172 | 47.3392 | ± | 1.134624
40°C | 11.48461 | ± | 0.3479596 | 88.51539 | ± | 2.681832 | 52.62324 | ± | 0.7022151 | 47.37676 | ± | 0.6322049
60°C | 9.01187 | ± | 1.299659 | 90.98813 | ± | 13.12198 | 52.96768 | ± | 0.1771285 | 47.03232 | ± | 0.1572801
80°C | 5.355188 | ± | 0.1216205 | 94.64481 | ± | 2.149457 | 52.90364 | ± | 0.1341317 | 47.09636 | ± | 0.1194079
Temperature | Calorific value |  |  | Heat capacity |  |  | Thermal conductivity
| kJ/kg |  |  | kJ/kg/K |  |  | W/m/K
Raw sludge |  | ± |  | 3881.279 | ± | 31.62258 | 0.554359 | ± | 0.01209359
40°C | 12.27915 | ± | 3.062485 | 1443.664 | ± | 258.8808 | 0.06416717 | ± | 0.00157219
60°C | 13.33355 | ± | 5.534319 | 1419.844 | ± | 120.9025 | 0.06534508 | ± | 0.003632687
80°C | 13.73455 | ± | 3.264525 | 1507.809 | ± | 411.079 | 0.06318058 | ± | 0.006725301
Diameter | P |  |  | K |  |  | Mg |  |  | Ca |  |  | Na
g/kg dry solid
8 mm | 76.99333 | ± | 4.60193 | 8.936667 | ± | 1.056902 | 12.24 | ± | 1.830375 | 43.64 | ± | 2.774191 | 15.54467 | ± | 2.59222
10 mm | 70.405 | ± | 30.65326 | 8.745 | ± | 1.483732 | 11.68 | ± | 2.083538 | 40.89 | ± | 18.30988 | 16.475 | ± | 4.451195
14 mm | 64.87 | ± | 14.71104 | 7.915 | ± | 1.610007 | 9.99 | ± | 2.462363 | 36.835 | ± | 3.56727 | 15.06 | ± | 3.156876
Diameter | Calorific value |  |  | Heat capacity |  |  | Thermal conductivity
| kJ/kg |  |  | kJ/kg/K |  |  | W/m/K
8 mm | 12.27915 | ± | 3.062485 | 1419.844 | ± | 120.9025 | 0.06534508 | ± | 0.003632687
10 mm | 11.77435 | ± | 2.540969 | 1342.044 | ± | 496.44 | 0.06495779 | ± | 0.003152739
14 mm | 8.29175 | ± | 3.714064 | 1564.59 | ± | 469.6602 | 0.06901645 | ± | 0.0001553639
MC | Thermal conductivity |  |  | Heat capacity
| W/m/K |  |  | kJ/kg/K
80% | 0.554359 | ± | 0.01209359 | 3881.279 | ± | 31.62258
75% | 0.4271552 | ± | 0.007952175 | 3502.633 | ± | 33.60759
58% | 0.1953477 | ± | 0.001144214 | 2080.267 | ± | 11.54997
32% | 0.05295607 | ± | 8.247287e-05 | 297.957 | ± | 1.228378
8% | 0.04425352 | ± | 0.0001944711 | 211.2202 | ± | 3.198233