## MSI
5g |  |  | 5g |  |  | 1.5g |  |  | 5g |  |  | Data from S"A.
DSI.01 (35 Celcius) |  |  | DSI.2 (35 Celcius) |  |  | DSI.3 (35 Celcius) |  |  | DSI Atm (25 Celcius) |  |  | Experimental data |  | Experimental data
%HR | g H20/g dry solids | %wt EMC | %HR | g H20/g dry solids | %wt EMC | %HR | g H20/g drysolids | %wt EMC | %HR | g H20/g dry solids | %wt EMC
[12 empty] | Humidity | MC | Humidity | MC
0 | 0.09483634 | 8.662147 | 0 | 0.1194012 | 10.66652 | 0 |  |  | 0 | 0.123 | 10.9528 | 0.612912 | 0.03506721 | 61.2912 | 3.506721
6 | 1.201913 | 54.58495 | 6 | 0.1194012 | 10.66652 | 6 | 1.930419 | 65.87518 | 29 | 2.894052 | 74.31981 | 0.751862 | 0.04869802 | 75.1862 | 4.869802
29 | 1.730292 | 63.37388 | 29 | 0.949726 | 48.71074 | 29 | 0.6726181 | 40.21349 | 29 | 3.460648 | 77.58173 | 0.841668 | 0.06317293 | 84.1668 | 6.317293
29 | 2.051503 | 67.22926 | 29 | 0.8596041 | 46.22511 | 29 | 0.329584 | 24.7885 | 29 | 3.158415 | 75.95237 | 0.912868 | 0.09693043 | 91.2868 | 9.693043
75 | 2.169465 | 68.44894 | 29 | 0.916113 | 47.81101 | 80 | 2.634301 | 72.48439 | 75 | 2.944911 | 74.65088
89 | 5.778767 | 85.24805 | 75 | 1.137895 | 53.22502 | 80 | 0.5737645 | 36.45809 | 89 | 6.043855 | 85.80323
89 | 5.382575 | 84.33234 | 75 | 0.7602708 | 43.19056 | 80 | 1.230878 | 55.1746 | 89 | 5.398201 | 84.37061
89 | 5.650837 | 84.9643 | 75 | 0.8281057 | 45.29857 | 75 | 0.7606409 | 43.2025 | 89 | 6.525781 | 86.71234
96 | 6.182458 | 86.07719 | 89 | 6.585637 | 86.81719 | 75 | 0.7452731 | 42.70238 | 96 | 6.365517 | 86.42322
96 | 6.921566 | 87.37623 | 89 | 5.639225 | 84.938 | 89 | 2.829052 | 73.88388 | 96 | 6.748427 | 87.09415
96 | 5.717931 | 85.11446 | 89 | 6.512917 | 86.68959 | 89 | 4.177928 | 80.68726
|  |  | 96 | 7.112261 | 87.67298 | 96 | 5.879376 | 85.4638
|  |  | 96 | 7.467515 | 88.19016 | 96 | 6.114042 | 85.94329
|  |  | 96 | 7.855127 | 88.70711
SUMMARY
5g |  | 5g |  | 5g |  | 1.5g |  |  | 5g
DSI.01 (35 Celcius) |  | DSI.2 (35 Celcius) |  | DSI (35 Celcius) |  | DSI.3 (35 Celcius) |  |  | DSI Atm (25 Celcius)
%HR | %wt EMC | %HR | %wt EMC | Average EMC | STDev EMC | %HR | %wt EMC | STDev | %HR | %wt EMC | STDev
6 | 54.58495 | 6 | 10.66652 | 32.62574 | 31.05502 | 6 | 65.87518 | 0 | 29 | 75.95131 | 1.630962
29 | 65.30157 | 29 | 47.58229 | 56.44193 | 12.52942 | 29 | 32.501 | 10.90711 | 75 | 74.65088 | 0
75 | 68.44894 | 75 | 47.23805 | 57.84349 | 14.99836 | 80 | 54.7057 | 18.01773 | 89 | 85.62873 | 1.180581
89 | 84.84823 | 89 | 86.14826 | 85.49825 | 0.9192593 | 75 | 42.95244 | 0.3536399 | 96 | 86.75869 | 0.4744225
96 | 86.72671 | 96 | 88.19008 | 87.4584 | 1.034759 | 89 | 77.28557 | 4.810716
96 | [5 empty] | 96 | 85.70355 | 0.3390543

## MSI.data
|  |  |  | aw151 | av15 | aw51 | av5
|  |  |  | 0 | 0 | 0 | 0
|  |  |  | 0 | 0 | 0 | 0
|  |  |  | 0.06 | 0.8914466 | 0.06 | 1.414107
|  |  |  | 0.24 | 0.9447776 | 0.24 | 1.301448
|  |  |  | 0.75 | 1.123414 | 0.75 | 1.223934
|  |  |  | 0.82 | 3.676367 | 0.82 | 5.924993
|  |  |  | 0.97 | 5.390392 | 0.97 | 6.876143
5g |  | 5g |  | 1.5g
DSI.01 (35 Celcius) |  | DSI.2 (35 Celcius) |  | DSI.3 (35 Celcius)
%HR | g H20/g dry solids | %HR | g H20/g dry solids | %HR | g H20/g drysolids
0 | 0.09483634 | 0 | 0.1194012 | 0 |  |  |  | 0.168767
6 | 1.201913 | 6 | 0.1194012 | 6 | 1.930419 |  |  | 0.1147433
29 | 1.730292 | 29 | 0.949726 | 29 | 0.6726181 |  |  | 0.1486176
29 | 2.051503 | 29 | 0.8596041 | 29 | 0.329584 |  |  | 3.547225
75 | 2.169465 | 29 | 0.916113 | 80 | 2.634301 |  |  | 2.979896
89 | 5.778767 | 75 | 1.137895 | 80 | 0.5737645 |  |  | 3.503632
89 | 5.382575 | 75 | 0.7602708 | 80 | 1.230878 |  |  | 0.2815653
89 | 5.650837 | 75 | 0.8281057 | 75 | 0.7606409 |  |  | 0.05519774
96 | 6.182458 | 89 | 6.585637 | 75 | 0.7452731 |  |  | 0.09586148
96 | 6.921566 | 89 | 5.639225 | 89 | 2.829052 |  |  | 3.862911
96 | 5.717931 | 89 | 6.512917 | 89 | 4.177928 |  |  | 4.075868
|  | 96 | 7.112261 | 96 | 5.879376 |  |  | 4.308223
|  | 96 | 7.467515 | 96 | 6.114042
|  | 96 | 7.855127

## Sheet4
aw | Xe dry mass | Xe wet mass | aw | Xe dry mass | Xe
0 | 0 | 0 | 0 | 0 | 0
0 | 0 | 0 | 0 | 0
0.06 | 0.5514654 | 0.05569801 | 0.06 | 1.201913 | 0.1213932
0.06 | 1.065257 | 0.107591 | 0.06 | 1.6263 | 0.1642563
0.06 | 1.057617 | 0.1068193 | 0.29 | 1.730292 | 0.1747595
0.29 | 1.832131 | 0.1850452 | 0.29 | 2.051503 | 0.2072018
0.29 | 0.6726181 | 0.06793443 | 0.29 | 0.949726 | 0.09592233
0.29 | 0.329584 | 0.03328798 | 0.29 | 0.8596041 | 0.08682001
0.75 | 1.864328 | 0.1882971 | 0.29 | 0.916113 | 0.09252741
0.75 | 0.7606409 | 0.07682473 | 0.75 | 2.169465 | 0.219116
0.75 | 0.7452731 | 0.07527259 | 0.75 | 1.137895 | 0.1149274
0.75 | 1.99949 | 0.2019485 | 0.75 | 0.7602708 | 0.07678735
0.82 | 3.826169 | 0.3864431 | 0.75 | 0.8281057 | 0.08363867
0.82 | 3.417426 | 0.3451601 | 0.82 | 5.778767 | 0.5836555
0.82 | 4.131261 | 0.4172574 | 0.82 | 5.382575 | 0.54364
0.82 | 2.829052 | 0.2857343 | 0.82 | 5.650837 | 0.5707346
0.82 | 4.177928 | 0.4219708 | 0.82 | 6.585637 | 0.6651494
0.97 | 4.66287 | 0.4709499 | 0.82 | 5.639225 | 0.5695617
0.97 | 4.905279 | 0.4954331 | 0.82 | 6.512917 | 0.6578046
0.97 | 5.879376 | 0.593817 | 0.97 | 6.182458 | 0.6244283
0.97 | 6.114042 | 0.6175182 | 0.97 | 6.921566 | 0.6990782
|  |  | 0.97 | 5.717931 | 0.577511
|  |  | 0.97 | 7.112261 | 0.7183384
|  |  | 0.97 | 7.467515 | 0.754219
|  |  | 0.97 | 7.855127 | 0.7933679

## Sheet1
aw15 | Xe15
0 | 0
0.06 | 0.5514654
0.06 | 1.065257
0.06 | 1.057617
0.24 | 1.832131
0.24 | 0.6726181
0.24 | 0.329584
0.75 | 1.864328
0.75 | 0.7606409
0.75 | 0.7452731
0.75 | 1.99949
0.82 | 3.826169
0.82 | 3.417426
0.82 | 4.131261
0.82 | 2.829052
0.82 | 4.177928
0.97 | 4.66287
0.97 | 4.905279
0.97 | 5.879376
0.97 | 6.114042

## Sheet5
aw | % RH | Xe(1.5g) dry mass | Xe (1.5g) wet mass | aw | %RH | Xe (5g) dry mass | Xe (5g) wet mass
0 | 0 | 0 | 0 | 0 | 0 | 0 | 0
0 | 0 | 0 | 0 | 0 | 0 | 0
0.06 | 6 | 0.5514654 | 0.05569801 | 0.06 | 6 | 1.201913 | 0.1213932
0.06 | 6 | 1.065257 | 0.107591 | 0.06 | 6 | 1.6263 | 0.1642563
0.06 | 6 | 1.057617 | 0.1068193 | 0.29 | 29 | 1.730292 | 0.1747595
0.29 | 29 | 1.832131 | 0.1850452 | 0.29 | 29 | 2.051503 | 0.2072018
0.29 | 29 | 0.6726181 | 0.06793443 | 0.29 | 29 | 0.949726 | 0.09592233
0.29 | 29 | 0.329584 | 0.03328798 | 0.29 | 29 | 0.8596041 | 0.08682001
0.75 | 75 | 1.864328 | 0.1882971 | 0.29 | 29 | 0.916113 | 0.09252741
0.75 | 75 | 0.7606409 | 0.07682473 | 0.75 | 75 | 2.169465 | 0.219116
0.75 | 75 | 0.7452731 | 0.07527259 | 0.75 | 75 | 1.137895 | 0.1149274
0.75 | 75 | 1.99949 | 0.2019485 | 0.75 | 75 | 0.7602708 | 0.07678735
0.82 | 82 | 3.826169 | 0.3864431 | 0.75 | 75 | 0.8281057 | 0.08363867
0.82 | 82 | 3.417426 | 0.3451601 | 0.82 | 82 | 5.778767 | 0.5836555
0.82 | 82 | 4.131261 | 0.4172574 | 0.82 | 82 | 5.382575 | 0.54364
0.82 | 82 | 2.829052 | 0.2857343 | 0.82 | 82 | 5.650837 | 0.5707346
0.82 | 82 | 4.177928 | 0.4219708 | 0.82 | 82 | 6.585637 | 0.6651494
0.97 | 97 | 4.66287 | 0.4709499 | 0.82 | 82 | 5.639225 | 0.5695617
0.97 | 97 | 4.905279 | 0.4954331 | 0.82 | 82 | 6.512917 | 0.6578046
0.97 | 97 | 5.879376 | 0.593817 | 0.97 | 97 | 6.182458 | 0.6244283
0.97 | 97 | 6.114042 | 0.6175182 | 0.97 | 97 | 6.921566 | 0.6990782
|  |  |  | 0.97 | 97 | 5.717931 | 0.577511
|  |  |  | 0.97 | 97 | 7.112261 | 0.7183384
|  |  |  | 0.97 | 97 | 7.467515 | 0.754219
|  |  |  | 0.97 | 97 | 7.855127 | 0.7933679

## Sheet2
aw151 | av15
0 | 0
0.06 | 0.8914466
0.24 | 0.9447776
0.75 | 1.123414
0.82 | 3.676367
0.97 | 5.390392

## Sheet3
aw51 | av5
0 | 0
0.06 | 1.414107
0.29 | 1.301448
0.75 | 1.223934
0.89 | 5.924993
0.96 | 6.876143