## Water Activity
Sample type | Moisture Content (%) | Water Activity (aw)
|  | 50°C |  | 105°C |  | 150°C |  | 200°C
|  | Average | Stdev | Average | Stdev | Average | Stdev | Average | Stdev
ABR | 0 | 0.1437333 | 0.03037389 | 0.32055 | 0.02015254 | 0.0985 | 0.05668889 | 0.2197333 | 0.07980052
| 20 | 0.8960333 | 0.01903847 | 0.9292667 | 0.01209683 | 0.7667667 | 0.04980013 | 0.9086333 | 0.0573826
| 40 | 0.9654667 | 0.003412233 | 0.9739667 | 0.002454248 | 0.9627667 | 0.0006110101 | 0.9699333 | 0.001550269
| 60 | 0.968 | 0.003819686 | 0.9773733 | 0.008953778 | 0.9714667 | 0.002672702 | 0.9811 | 0.003451087
| 88 |  |  | 0.978 | 0.01153256
UDDT | 0 | 0.1147667 | 0.004118657 | 0.232 | 0.05973274 | 0.03886667 | 0.001429452 | 0.2197333 | 0.07980052
| 20 | 0.815 | 0.01463591 | 0.6349667 | 0.025152 | 0.6862333 | 0.006379133 | 0.9086333 | 0.0573826
| 40 | 0.9346333 | 0.00597439 | 0.9411 | 0.004092676 | 0.876 | 0.003764306 | 0.9699333 | 0.001550269
| 60 | 0.966 | 0.003850974 | 0.95295 | 0.002757716 | 0.9368 | 0.008626123 | 0.9811 | 0.003451087
| 74 |  |  | 0.9687 | 0.01173641
VIP | 0 | 0.2231 | 0.02160625 | 0.4403667 | 0.04758911 | 0.05113333 | 0.01161221 | 0.1335333 | 0.04025572
| 20 | 0.8196333 | 0.04857987 | 0.9699667 | 0.0254728 | 0.8922333 | 0.00654319 | 0.9157 | 0.01040433
| 40 | 0.9642333 | 0.003513308 | 0.9759 | 0.003551056 | 0.9715333 | 0.01151448 | 0.9739667 | 0.002454248
| 60 | 0.9705333 | 0.002040425 | 0.9784 | 0.002253886 | 0.9741 | 0.004504442 | 0.9842667 | 0.002902298
| 73 |  |  | 0.9870333 | 0.006767816

## Volatile Solids
Sample type | Moisture Content (%) | Volatile Solids (g/ g dry mass)
|  | 50°C |  | 105°C |  | 150°C |  | 200°C
|  | Average | Stdev | Average | Stdev | Average | Stdev | Average | Stdev
ABR | 0 | 0.7459805 | 0.01145465 | 0.7715118 | 0.02691435 | 0.7304548 | 0.01024816 | 0.7049279 | 0.001252201
| 20 | 0.7220224 | 0.005444263 | 0.7637937 | 0.008974187 | 0.724808 | 0.000778679 | 0.7481424 | 0.002893383
| 40 | 0.8422602 | 0.08979783 | 0.7391403 | 0.008183798 | 0.7527643 | 0.009711036 | 0.773668 | 0.01299586
| 60 | 0.8318437 | 0.008735583 | 0.7752717 | 0.01227488 | 0.7544055 | 0.003221581 | 0.7568346 | 0.004906866
| 88 |  |  | 0.7837273 | 0.003412174
UDDT | 0 | 0.6226202 | 0.01725706 | 0.5339092 | 0.01431841 | 0.6439936 | 0.0008181354 | 0.4923446 | 0.01255617
| 20 | 0.6094579 | 0.01071086 | 0.5943545 | 0.06986831 | 0.6728078 | 0.0001393911 | 0.5410768 | 0.01228184
| 40 | 0.5914 | 0.01921115 | 0.566827 | 0.07051034 | 0.6679506 | 0.004113626 | 0.5574103 | 0.001913885
| 60 | 0.6167995 | 0.005740544 | 0.4821318 | 0.05286554 | 0.6469684 | 0.02569131 | 0.5046548 | 0.0524576
| 73.73 |  |  | 0.5338326 | 0.03950222
VIP | 0 | 0.4365857 | 0.01661855 | 0.4515848 | 0.008862418 | 0.397963 | 0.01934257 | 0.406912 | 0.0156685
| 20 | 0.3939719 | 0.01044309 | 0.4557273 | 0.01202297 | 0.4038162 | 0.02139781 | 0.4631447 | 0.04120831
| 40 | 0.3338508 | 0.01921115 | 0.4394193 | 0.001776249 | 0.390397 | 0.03256554 | 0.4342833 | 0.01229055
| 60 | 0.3876852 | 0.005884057 | 0.4618426 | 0.01762085 | 0.4492801 | 0.007767143 | 0.4292995 | 0.005237666
| 72.76 |  |  | 0.4106919 | 0.03375669

## Volatile solids vs Temperature
Temp | ABR |  | UDDT |  | VIP
| average | stdev | average | stdev | average | stdev
50 | 0.24 | 0.01 | 0.59 | 0.02 | 0.66 | 0.17
100 | 0.22 | 0.04 | 0.58 | 0.05 | 0.64 | 0.02
150 | 0.27 | 0.01 | 0.57 | 0.01 | 0.59 | 0.02
200 | 0.37 | 0.04 | 0.46 | 0.02 | 0.54 | 0.02

## Calorific Value (dry basis)
Sample type | Moisture Content (%) | Calorific Value (MJ/kg dry basis)
|  | 50°C |  | 105°C |  | 150°C |  | 200°C
|  | Average | Stdev | Average | Stdev | Average | Stdev | Average | Stdev
ABR | 0 | 17.49134 | 0.1393066 | 17.26047 | 0.09863399 | 16.45073 | 0.2017933 | 15.79737 | 0.3806295
| 20 | 18.02341 | 0.3594911 | 17.60602 | 0.1514673 | 20.37887 | 0.3301059 | 18.22337 | 0.4368675
| 40 | 19.36296 | 0.3233415 | 20.27894 | 0.02460823 | 18.92783 | 0.3094302 | 16.40927 | 0.6514545
| 60 | 18.37442 | 0.5893468 | 18.35925 | 0.6716217 | 20.13519 | 1.208226 | 17.97396 | 1.972917
| 88 | [6 empty] | 17.03803 | 1.11998
UDDT | 0 | 13.64483 | 0.3492781 | 13.56563 | 0.1508261 | 14.96667 | 0.1769447 | 12.09175 | 0.0781353
| 20 | 14.11675 | 0.4074233 | 14.90636 | 0.3522917 | 16.08517 | 0.2424837 | 12.96271 | 1.024598
| 40 | 15.11448 | 0.8214543 | 13.99554 | 0.3821184 | 16.10718 | 0.4971774 | 12.11555 | 0.1056418
| 60 | 7.15036 | 0.4059867 | 13.64822 | 0.3610986 | 5.742439 | 1.976661 | 15.27804 | 0.99896
73.73
VIP | 0 | 9.178297 | 0.3584435 | 10.0697 | 0.2985429 | 7.7434 | 0.5076814 | 8.467 | 0.1202082
| 20 | 11.78719 | 0.9197163 | 10.623 | 0.315536 | 8.383557 | 1.824981 | 10.18066 | 0.2909394
| 40 | 11.1104 | 0.1876984 | 10.90478 | 0.3416494 | 9.988831 | 0.2756021 | 9.308252 | 0.4072656
| 60 | 0.2608592 | 1.848129 | 12.15341 | 0.5459341 | 8.349827 | 0.8375899 | 13.37736 | 4.101915
| 72.76 | [6 empty] | 12.00296 | 0.9454576

## Calorific value (wet basis)
Sample type | Moisture Content (%) | Calorific Value (MJ/kg wet basis)
|  | 50°C |  | 105°C |  | 150°C |  | 200°C
|  | Average | Stdev | Average | Stdev | Average | Stdev | Average | Stdev
ABR | 0 | 16.9666 | 0.09863399 | 17.26047 | 0.09863399 | 16.45073 | 0.2017933 | 14.61257 | 0.3806295
| 20 | 14.7792 | 0.1514673 | 14.08482 | 0.1514673 | 15.69173 | 0.3301059 | 15.1254 | 0.4368675
| 40 | 0.2004718 | 0.02460823 | 12.16737 | 0.02460823 | 11.3567 | 0.3094302 | 9.0251 | 0.6514545
| 60 | 7.349767 | 0.6716217 | 7.3437 | 0.6716217 | 7.590967 | 1.208226 | 6.902 | 1.972917
| 88 | [6 empty] | 2.044563 | 1.11998
UDDT | 0 | 13.37193 | 0.3492781 | 13.56563 | 0.1508261 | 14.96667 | 0.1769447 | 12.09175 | 0.0781353
| 20 | 11.57573 | 0.4074233 | 11.32883 | 0.3522917 | 12.54643 | 0.2424837 | 10.3935 | 1.024598
| 40 | 8.7664 | 0.8214543 | 8.677233 | 0.3821184 | 9.503233 | 0.4971774 | 7.4026 | 0.1056418
| 60 | 2.9817 | 0.4059867 | 6.622039 | 0.3610986 | 2.3544 | 1.29467283 | 7.0279 | 0.99896
73.73
VIP | 0 | 8.8387 | 0.3584435 | 10.0697 | 0.2985429 | 7.7434 | 0.5076814 | 8.467 | 0.1202082
| 20 | 9.630133 | 0.9197163 | 8.4984 | 0.315536 | 6.866133 | 1.829448 | 8.002 | 0.2909394
| 40 | 6.444033 | 0.1876984 | 6.542867 | 0.3416494 | 5.783533 | 0.2751269 | 5.240833 | 0.4072656
| 60 | 0.1093 | 1.848129 | 5.225967 | 0.5459341 | 3.223033 | 0.7716222 | 4.963 | 4.101915
| 72.76 | [6 empty] | 3.2408 | 0.9454576

## Calorific Value vs Temperature
Temperature | ABR |  | UDDT
°C | Average | Stdev | Average | Stdev
50 | 18.1736 | 0.9561081 | 13.597 | 2.057
100 | 17.26047 | 0.09863399 | 14.78167 | 2.058
150 | 18.88493 | 0.9804562 | 13.13013 | 2.057
200 | 14.6277 | 0.1613618 | 10.51533 | 1.8

## Heat Capacity
Sample type | Moisture Content (%) | Heat Capacity (J/kg/K)
|  | 50°C |  | 105°C |  | 150°C |  | 200°C
|  | Average | Stdev | Average | Stdev | Average | Stdev | Average | Stdev
ABR | 0 | 863.0414 | 10.19979 | 1333.069 | 17.69384 | 1406.206 | 7.260645 | 1453.398 | 7.591391
| 20 | 237.5553 | 7.363926 | 834.0857 | 13.48816 | 1245.947 | 9.303581 | 1361.383 | 2.726091
| 40 | 320.6543 | 3.436533 | 716.0313 | 6.660087 | 1444.393 | 7.85506 | 1040.133 | 1.988742
| 60 | 2574.583 | 25.772 | 1333.512 | 8.434959 | 1711.406 | 26.43179 | 1247.519 | 14.40856
| 88 |  |  |  |  | 4011 | 24.5283
UDDT | 0 | 856.6261 | 5.884864 | 668.0752 | 16.70359 | 1009.401 | 6.114501294 | 956.2718 | 5.623929
| 20 | 795.8253 | 6.580454 | 896.5568 | 3.559586 | 1141.868 | 3.859405387 | 1215.584 | 3.216439
| 40 | 403.3682 | 28.15747 | 619.0591 | 11.09097 | 710.4799 | 8.100833 | 741.5608 | 6.524501
| 60 | 3232.184 | 39.4167 | 2485.151 | 18.16565 | 2545.867 | 11.81218211 | 2133.894 | 11.84104
| 73.73 |  |  |  |  | 3821.5448 | 29.01283
VIP | 0 | 1440.632 | 5.884864 | 785.4613 | 5.256951 | 861.5278 | 5.019375 | 847.7673 | 4.871737
| 20 | 1053.293 | 6.580454 | 829.3322 | 5.941871 | 314.341 | 3.618772 | 1137.191 | 21.54163
| 40 | 740.1192 | 28.15747 | 1090.99 | 8.1383 | 459.4754 | 13.3672 | 842.2365 | 13.44134
| 60 | 3464.613 | 39.4167 | 2686.333 | 62.84355 | 2899.15 | 8.232972 | 3573.591 | 22.90786
| 72.76 |  |  |  |  | 3520.21 | 66.8568

## Thermal Conductivity
Sample type | Moisture Content (%) | Thermal Conductivity (W/mK)
|  | 50°C |  | 105°C |  | 150°C |  | 200°C
|  | Average | Stdev | Average | Stdev | Average | Stdev | Average | Stdev
ABR | 0 | 0.048734 | 0.0001863492 | 0.04917044 | 0.0001649961 | 0.056651 | 0.006646438 | 0.05158543 | 0.0002886044
| 20 | 0.038797 | 0.0002764986 | 0.04301414 | 0.0002310335 | 0.056777 | 0.001462109 | 0.04860639 | 3.266019e-05
| 40 | 0.041275 | 0.0003666479 | 0.04606587 | 0.0004076319 | 0.067409 | 0.01676793 | 0.05318212 | 3.860905e-05
| 60 | 0.270292 | 0.0004567972 | 0.09108324 | 0.0004076319 | 0.136329 | 0.0061496 | 0.0791044 | 0.0005267232
| 88 |  |  |  |  | 0.574734 | 0.070205
UDDT | 0 | 0.05366 | 0.0003249689 | 0.06646438 | 0.004466336 | 0.06939 | 3.266019e-05 | 0.062579 | 0.0009316869
| 20 | 0.052101 | 0.0001097599 | 0.05992634 | 0.00396291 | 0.061727 | 0.0001103114 | 0.06055825 | 0.0001103114
| 40 | 0.052399 | 0.006118852 | 0.06727535 | 0.001462109 | 0.077537 | 0.0061496 | 0.06256172 | 0.000252054
| 60 | 0.408942 | 0.069853975 | 0.3039436 | 0.01676793 | 0.239275 | 0.070205 | 0.2267342 | 0.001465018
| 73.73 |  |  |  |  | 0.473178 | 0.0003666479
VIP | 0 | 0.065004 | 0.00584212 | 0.05505199 | 0.0001460828 | 0.057084 | 0.009281765 | 0.06512217 | 0.0001785965
| 20 | 0.061496 | 0.06669475 | 0.05972772 | 0.0001863492 | 0.043591 | 0.0067 | 0.06376047 | 0.0005638209
| 40 | 0.070205 | 0.0003483155 | 0.05320383 | 0.0002764986 | 0.055273 | 0.004118235 | 0.06194669 | 0.0004478737
| 60 | 0.474379 | 0.0003102718 | 0.3941892 | 0.009281765 | 0.359641 | 0.001536469 | 0.5022567 | 0.007767209
| 72.76 |  |  |  |  | 0.53193 | 0.001045296

## Surface area
Drying temperature (°C) | BET Surface Area (m2/g)
| ABR |  | UDDT |  | Wet VIP |  | Dry VIP
| Average | Stdev | Average | Stdev | Average | Stdev | Average | Stdev
50 | 1.2278 | 0.7432 | 0.87175 | 0.49645 | 3.1826 | 0.8731 | 1.6741 | 0.0398
105 | 1.665 | 0.14695 | 0.7956333 | 0.3607698 | 3.8169 | 0.2388 | 3.1513 | 0.0243
150 | 1.49 | 0.65545 | 0.46545 | 0.43305 | 3.9 | 0.0757 | 3.3541 | 0.0633
200 | 1.8921 | 0.1121 | 0.83215 | 0.07695 | 5.98695 | 0.53045 | 3.5043 | 0.0281

## Pore Size
Table: Pore szie of the samples dried at different temeperatures
Temeprature (°C) | Pore size (nm)
| BJH Adsorption average pore diameter (4V/A) |  |  |  | BJH Desorption average pore diameter (4V/A)
Temeprature (°C) | ABR | UDDT | Dry VIP | Wet VIP | ABR | UDDT | Dry VIP | Wet VIP
50 | 22.51 | 27.4 | 22.19 | 32.51 | 25.48 | 24.07 | 25.43 | 33.6
105 | 11.71 | 42.49 | 23.66 | 32.63 | 27.38 | 58.05 | 26.91 | 36.95
150 | 29.65 | 43.79 | 23.29 | 48.24 | 38.74 | 31.26 | 26.31 | 39.57
200 | 61.76 | 73.85 | 56.01 | 30.5 | 56.19 | 62.08 | 43.2 | 22.48