## Shrinkage - density
Sample ID | MC % | Shrinkage | Density
Raw sludge | 80 | 0 | 1100
Sunny - 5 mm | 30 | 70 | 850
Cloudy - 5 mm | 30 | 70 | 800
Overcast - 5mm | 50 | 40 | 1000
Sunny - 10 mm | 40 | 65 | 750

## Exp drying rate
Sample characteristics |  |  |  |  | Mass balance |  |  |  | Solar drying experiments |  |  |  | Efficiency system
Diameter |  | 0.006 | m |  | Initial mass |  | 0.0003110177 | kg | Drying time |  | 5 | h | Solar irradiance | 1 | kW/m2
Thickness |  | 0.01 | m |  | Initial moisture content |  | 77 | % | Final mass ratio |  | 95 | % | Heat latent water | 2265 | kJ/kg
Density |  | 1100 | kg/m3 |  | Initial dry mass |  | 7.153406e-05 | kg | Drying rate |  | 0.11 | kg/h/m2 | Theoretical drying rate | 1.589404 | kg/h/m2
Surface area |  | 2.827433e-05 | m2 |  | Initial moisture mass |  | 0.0002394836 | kg |  |  |  |  | Efficiency | 0.06920833
Volume |  | 2.827433e-07 | m3 |  | Final mass of sample |  | 0.0002954668 | kg
[5 empty] | Final dry mass |  | 7.153406e-05 | kg
[5 empty] | Final moisture mass |  | 0.0002239327 | kg
[5 empty] | Final moisture content |  | 75.78947 | % | Sample |  | MC | Rate
[9 empty] | Sunny | Sample 1 | 0 | 0.88
[10 empty] | Sample 2 | 0.2333333 | 0.77
[10 empty] | Average | 0.1166667 | 0.825
| Drying rate |  |  | Efficiency | [5 empty] | Deviation | 0.1166667 | 0.055
| Exp 1 | Exp 2 | Average | Exp 1 | Exp 2 | Average |  |  | Overcast | Sample 1 | 0.6166667 | 0.44
Sunny | 0.86 | 0.8 |  | 49 | 46 |  |  |  |  | Sample 2 | 0.5818182 | 0.495
Cloudy | 0.8 | 0.69 |  | 77 | 67 |  |  |  |  | Average | 0.5992424 | 0.4675
Overcast | 0.51 | 0.46 |  | 90 | 83 |  |  |  |  | Deviation | 0.01742424 | 0.0275
10 mm | 1.2 | 0.92 |  | 69 | 52 |  |  |  | Sunny control | Sample 1 | 0.54 | 0.55
120 mm | 0.62 | 0.7 |  | 35 | 40 |  |  |  |  | Sample 2 | 0.54 | 0.55
No airflow | 0.86 | 0.8 |  | 49 | 46 |  |  |  |  | Average | 0.54 | 0.55
Airflow 1 m/s | 0.47 | 0.47 |  | 27 | 27 |  |  |  |  | Deviation | 0 | 0
Air 30°C | 0.88 | 0.88 |  | 50 | 50 |  |  |  | Overcast control | Sample 1 | 0.7578947 | 0.11
Air 60°C | 0.66 | 0.51 |  | 38 | 28 |  |  |  |  | Sample 2 | 0.7578947 | 0.11
[10 empty] | Average | 0.7578947 | 0.11
[10 empty] | Deviation | 0 | 0
[9 empty] | 5 mm | Sample 1 | 0 | 0.88
[10 empty] | Sample 2 | 0.2333333 | 0.77
[10 empty] | Average | 0.1166667 | 0.825
[10 empty] | Deviation | 0.1166667 | 0.055
[9 empty] | 10 mm | Sample 1 | 0.6166667 | 0.88
[10 empty] | Sample 2 | 0.4588235 | 1.265
[10 empty] | Average | 0.5377451 | 1.0725
[10 empty] | Deviation | 0.07892157 | 0.1925
[9 empty] | 0.5 m/s | Sample 1 | 0 | 0.88
[10 empty] | Sample 2 | 0.2333333 | 0.77
[10 empty] | Average | 0.1166667 | 0.825
[10 empty] | Deviation | 0.1166667 | 0.055
[9 empty] | 1 m/s | Sample 1 | 0.6166667 | 0.44
[10 empty] | Sample 2 | 0.6166667 | 0.44
[10 empty] | Average | 0.6166667 | 0.44
[10 empty] | Deviation | 0 | 0
[9 empty] | No heating | Sample 1 | 0 | 0.88
[10 empty] | Sample 2 | 0.2333333 | 0.77
[10 empty] | Average | 0.1166667 | 0.825
[10 empty] | Deviation | 0.1166667 | 0.055
[9 empty] | Heating 60°C | Sample 1 | 0.425 | 0.66
[10 empty] | Sample 2 | 0.5818182 | 0.495
[10 empty] | Average | 0.5034091 | 0.5775
[10 empty] | Deviation | 0.07840909 | 0.0825
°

## Design solar drying
Initial values |  |  | Mass balance |  |  | Surface required for drying
Amount of FS to dry | 1000 | kg | Dry product mass | 200 | kg | Surface | 6818.182 | m2
Time to process sludge | 1 | h | Initial moisture mass | 800 | kg
Initial moisture content | 80 | % | Final moisture mass | 50 | kg
Final moisture content | 20 | % | Evaporated moisture mass | 750 | kg
Drying rate | 0.11 | kg/h/m2