## Raw G'
Moisture content 1
| Exp 1 |  | Exp 2 |  | Exp 3
| 2015/04/04; 02:17 PM |  | 2015/04/04; 02:47 PM |  | 2015/04/04; 03:18 PM
| Frequency | Storage G' | Frequency | Storage G' | Frequency | Storage G'
| [1/s] | [Pa·s] | [1/s] | [Pa·s] | [1/s] | [Pa·s]
| 100 | 2440 | 100 | 2530 | 100 | 1960
| 63.1 | 2490 | 63.1 | 2570 | 63.1 | 2170
| 39.8 | 2450 | 39.8 | 2530 | 39.8 | 2150
| 25.1 | 2400 | 25.1 | 2480 | 25.1 | 2110
| 15.8 | 2320 | 15.8 | 2410 | 15.8 | 2030
| 10 | 2250 | 10 | 2340 | 10 | 1960
| 6.31 | 2180 | 6.31 | 2270 | 6.31 | 1870
| 3.98 | 2120 | 3.98 | 2200 | 3.98 | 1790
| 2.51 | 2050 | 2.51 | 2150 | 2.51 | 1710
| 1.58 | 1990 | 1.58 | 2090 | 1.58 | 1640
| 1 | 1940 | 1 | 2050 | 1 | 1580
| 0.631 | 1880 | 0.631 | 1980 | 0.631 | 1520
| 0.398 | 1830 | 0.398 | 1940 | 0.398 | 1460
| 0.251 | 1780 | 0.251 | 1870 | 0.251 | 1420
| 0.158 | 1730 | 0.158 | 1800 | 0.158 | 1380
| 0.1 | 1700 | 0.1 | 1770 | 0.1 | 1370
Moisture content 2
| Exp 1 |  | Exp 2 |  | Exp 3
| 2015/04/06; 12:09 PM |  | 2015/04/06; 12:41 PM |  | 2015/04/06; 01:14 PM
| Frequency | Storage G' | Frequency | Storage G' | Frequency | Storage G'
| [1/s] | [Pa·s] | [1/s] | [Pa·s] | [1/s] | [Pa·s]
| 100 | 7550 | 100 | 7820 | 100 | 7950
| 63.1 | 7410 | 63.1 | 7570 | 63.1 | 7920
| 39.8 | 7160 | 39.8 | 7330 | 39.8 | 7690
| 25.1 | 6900 | 25.1 | 7100 | 25.1 | 7430
| 15.8 | 6640 | 15.8 | 6870 | 15.8 | 7160
| 10 | 6410 | 10 | 6660 | 10 | 6910
| 6.31 | 6170 | 6.31 | 6420 | 6.31 | 6650
| 3.98 | 5930 | 3.98 | 6200 | 3.98 | 6380
| 2.51 | 5700 | 2.51 | 6010 | 2.51 | 6130
| 1.58 | 5490 | 1.58 | 5810 | 1.58 | 5920
| 1 | 5300 | 1 | 5640 | 1 | 5660
| 0.631 | 5100 | 0.631 | 5460 | 0.631 | 5420
| 0.398 | 4930 | 0.398 | 5300 | 0.398 | 5250
| 0.251 | 4800 | 0.251 | 5110 | 0.251 | 5050
| 0.158 | 4640 | 0.158 | 5030 | 0.158 | 4880
| 0.1 | 4510 | 0.1 | 4820 | 0.1 | 4740
Moisture content 3
| Exp 1 |  | Exp 2 |  | Exp 3
| 2015/03/03; 11:29 AM |  | 2015/03/03; 12:21 PM |  | 2015/03/03; 01:06 PM
| Frequency | Storage G' | Frequency | Storage G' | Frequency | Storage G'
| [1/s] | [Pa·s] | [1/s] | [Pa·s] | [1/s] | [Pa·s]
| 100 | 7470 | 100 | 7570 | 100 | 9660
| 63.1 | 7280 | 63.1 | 7280 | 63.1 | 9900
| 39.8 | 7050 | 39.8 | 7020 | 39.8 | 9020
| 25.1 | 6840 | 25.1 | 6790 | 25.1 | 8620
| 15.8 | 6630 | 15.8 | 6570 | 15.8 | 8820
| 10 | 6430 | 10 | 6350 | 10 | 8830
| 6.31 | 6210 | 6.31 | 6150 | 6.31 | 8160
| 3.98 | 6000 | 3.98 | 5950 | 3.98 | 7840
| 2.51 | 5800 | 2.51 | 5740 | 2.51 | 7990
| 1.58 | 5600 | 1.58 | 5550 | 1.58 | 7690
| 1 | 5420 | 1 | 5420 | 1 | 7020
| 0.631 | 5180 | 0.631 | 5250 | 0.631 | 6850
| 0.398 | 4980 | 0.398 | 5080 | 0.398 | 6960
| 0.251 | 4850 | 0.251 | 4920 | 0.251 | 6370
| 0.158 | 4460 | 0.158 | 4770 | 0.158 | 6330
| 0.1 | 4290 | 0.1 | 4550 | 0.1 | 5780
Moisture content 4
| Exp 1 |  | Exp 2 |  | Exp 3
| 2015/03/05; 10:53 AM |  | 2015/03/05; 12:07 PM |  | 2015/03/05; 12:56 PM
| Frequency | Storage G' | Frequency | Storage G' | Frequency | Storage G'
| [1/s] | [Pa·s] | [1/s] | [Pa·s] | [1/s] | [Pa·s]
| 100 | 1360 | 100 | 2910 | 100 | 1920
| 63.1 | 1560 | 63.1 | 2860 | 63.1 | 2020
| 39.8 | 1570 | 39.8 | 2890 | 39.8 | 2000
| 25.1 | 1550 | 25.1 | 2910 | 25.1 | 1970
| 15.8 | 1510 | 15.8 | 2740 | 15.8 | 1920
| 10 | 1460 | 10 | 2610 | 10 | 1860
| 6.31 | 1410 | 6.31 | 2470 | 6.31 | 1800
| 3.98 | 1350 | 3.98 | 2380 | 3.98 | 1750
| 2.51 | 1310 | 2.51 | 2430 | 2.51 | 1690
| 1.58 | 1270 | 1.58 | 2330 | 1.58 | 1640
| 1 | 1220 | 1 | 2200 | 1 | 1600
| 0.631 | 1190 | 0.631 | 2040 | 0.631 | 1540
| 0.398 | 1150 | 0.398 | 1960 | 0.398 | 1510
| 0.251 | 1120 | 0.251 | 2020 | 0.251 | 1460
| 0.158 | 1090 | 0.158 | 1830 | 0.158 | 1400
| 0.1 | 1050 | 0.1 | 1890 | 0.1 | 1350
Moisture content 5
| Exp 1 |  | Exp 2 |  | Exp 3
| 2015/03/31; 11:03 AM |  | 2015/03/31; 11:50 AM |  | 2015/03/31; 12:39 PM
| Frequency | Storage G' | Frequency | Storage G' | Frequency | Storage G'
| [1/s] | [Pa·s] | [1/s] | [Pa·s] | [1/s] | [Pa·s]
| 100 | 206 | 100 | 170 | 100 | 44
| 63.1 | 550 | 63.1 | 592 | 63.1 | 446
| 39.8 | 606 | 39.8 | 622 | 39.8 | 385
| 25.1 | 612 | 25.1 | 638 | 25.1 | 419
| 15.8 | 605 | 15.8 | 632 | 15.8 | 421
| 10 | 593 | 10 | 616 | 10 | 419
| 6.31 | 580 | 6.31 | 598 | 6.31 | 410
| 3.98 | 562 | 3.98 | 571 | 3.98 | 394
| 2.51 | 545 | 2.51 | 550 | 2.51 | 377
| 1.58 | 529 | 1.58 | 536 | 1.58 | 362
| 1 | 514 | 1 | 528 | 1 | 350
| 0.631 | 499 | 0.631 | 524 | 0.631 | 340
| 0.398 | 484 | 0.398 | 511 | 0.398 | 335
| 0.251 | 469 | 0.251 | 487 | 0.251 | 334
| 0.158 | 452 | 0.158 | 456 | 0.158 | 333
| 0.1 | 440 | 0.1 | 428 | 0.1 | 328
[5 empty] | 0.0223 | 34.2
[5 empty] | 0.0307 | 40.3
[5 empty] | 0.0423 | 47.1
Moisture content 6
| Exp 1 |  | Exp 2 |  | Exp 3
| 2015/04/03; 07:45 AM |  | 2015/04/03; 08:37 AM |  | 2015/04/03; 09:27 AM
| Frequency | Storage G' | Frequency | Storage G' | Frequency | Storage G'
| [1/s] | [Pa·s] | [1/s] | [Pa·s] | [1/s] | [Pa·s]
| 100 | 827 | 100 | 830 | 100 | 747
| 63.1 | 1100 | 63.1 | 1030 | 63.1 | 1010
| 39.8 | 1140 | 39.8 | 1050 | 39.8 | 1040
| 25.1 | 1140 | 25.1 | 1050 | 25.1 | 1040
| 15.8 | 1130 | 15.8 | 1030 | 15.8 | 1010
| 10 | 1090 | 10 | 989 | 10 | 982
| 6.31 | 1060 | 6.31 | 969 | 6.31 | 948
| 3.98 | 1010 | 3.98 | 954 | 3.98 | 924
| 2.51 | 965 | 2.51 | 928 | 2.51 | 898
| 1.58 | 918 | 1.58 | 903 | 1.58 | 871
| 1 | 873 | 1 | 871 | 1 | 841
| 0.631 | 826 | 0.631 | 837 | 0.631 | 821
| 0.398 | 801 | 0.398 | 794 | 0.398 | 795
| 0.251 | 766 | 0.251 | 760 | 0.251 | 762
| 0.158 | 759 | 0.158 | 712 | 0.158 | 748
| 0.1 | 743 | 0.1 | 691 | 0.1 | 725
`

## Raw G''
Moisture content 1
Exp 1 |  | Exp 2 |  | Exp 3
2015/04/04; 02:17 PM |  | 2015/04/04; 02:47 PM |  | 2015/04/04; 03:18 PM
Strain | Loss G'' | Strain | Loss G'' | Strain | Loss G''
[%] | [Pa·s] | [%] | [Pa·s] | [%] | [Pa·s]
100 | 775 | 100 | 775 | 100 | 780
63.1 | 699 | 63.1 | 702 | 63.1 | 688
39.8 | 640 | 39.8 | 648 | 39.8 | 634
25.1 | 613 | 25.1 | 627 | 25.1 | 585
15.8 | 591 | 15.8 | 605 | 15.8 | 555
10 | 572 | 10 | 588 | 10 | 550
6.31 | 558 | 6.31 | 574 | 6.31 | 506
3.98 | 547 | 3.98 | 600 | 3.98 | 487
2.51 | 539 | 2.51 | 561 | 2.51 | 470
1.58 | 535 | 1.58 | 559 | 1.58 | 457
1 | 534 | 1 | 559 | 1 | 451
0.631 | 531 | 0.631 | 560 | 0.631 | 443
0.398 | 532 | 0.398 | 564 | 0.398 | 443
0.251 | 536 | 0.251 | 565 | 0.251 | 440
0.158 | 536 | 0.158 | 559 | 0.158 | 437
0.1 | 548 | 0.1 | 564 | 0.1 | 448
Moisture content 2
Exp 1 |  | Exp 2 |  | Exp 3
2015/04/06; 12:09 PM |  | 2015/04/06; 12:41 PM |  | 2015/04/06; 01:14 PM
Strain | Loss G'' | Strain | Loss G'' | Strain | Loss G''
[%] | [Pa·s] | [%] | [Pa·s] | [%] | [Pa·s]
100 | 1590 | 100 | 1530 | 100 | 1610
63.1 | 1490 | 63.1 | 1410 | 63.1 | 1540
39.8 | 1430 | 39.8 | 1380 | 39.8 | 1500
25.1 | 1390 | 25.1 | 1340 | 25.1 | 1450
15.8 | 1350 | 15.8 | 1320 | 15.8 | 1420
10 | 1330 | 10 | 1310 | 10 | 1390
6.31 | 1310 | 6.31 | 1300 | 6.31 | 1370
3.98 | 1300 | 3.98 | 1300 | 3.98 | 1360
2.51 | 1280 | 2.51 | 1290 | 2.51 | 1340
1.58 | 1270 | 1.58 | 1300 | 1.58 | 1330
1 | 1250 | 1 | 1300 | 1 | 1310
0.631 | 1220 | 0.631 | 1300 | 0.631 | 1290
0.398 | 1220 | 0.398 | 1310 | 0.398 | 1280
0.251 | 1220 | 0.251 | 1300 | 0.251 | 1290
0.158 | 1220 | 0.158 | 1320 | 0.158 | 1270
0.1 | 1220 | 0.1 | 1320 | 0.1 | 1270
Moisture content 3
Exp 1 |  | Exp 2 |  | Exp 3
2015/03/03; 11:29 AM |  | 2015/03/03; 12:21 PM |  | 2015/03/03; 01:06 PM
Strain | Loss G'' | Strain | Loss G'' | Strain | Loss G''
[%] | [Pa·s] | [%] | [Pa·s] | [%] | [Pa·s]
100 | 1360 | 100 | 1390 | 100 | 1330
63.1 | 1280 | 63.1 | 1280 | 63.1 | 1340
39.8 | 1240 | 39.8 | 1240 | 39.8 | 1240
25.1 | 1200 | 25.1 | 1210 | 25.1 | 1190
15.8 | 1190 | 15.8 | 1190 | 15.8 | 1270
10 | 1180 | 10 | 1190 | 10 | 1340
6.31 | 1180 | 6.31 | 1180 | 6.31 | 1280
3.98 | 1180 | 3.98 | 1190 | 3.98 | 1300
2.51 | 1190 | 2.51 | 1210 | 2.51 | 1200
1.58 | 1210 | 1.58 | 1240 | 1.58 | 1490
1 | 1230 | 1 | 1260 | 1 | 1380
0.631 | 1250 | 0.631 | 1280 | 0.631 | 1430
0.398 | 1280 | 0.398 | 1320 | 0.398 | 1580
0.251 | 1330 | 0.251 | 1380 | 0.251 | 1520
0.158 | 1360 | 0.158 | 1420 | 0.158 | 1660
0.1 | 1410 | 0.1 | 1480 | 0.1 | 1700
Moisture content 4
Exp 1 |  | Exp 2 |  | Exp 3
2015/03/05; 10:53 AM |  | 2015/03/05; 12:07 PM |  | 2015/03/05; 12:56 PM
Strain | Loss G'' | Strain | Loss G'' | Strain | Loss G''
[%] | [Pa·s] | [%] | [Pa·s] | [%] | [Pa·s]
100 | 561 | 100 | 793 | 100 | 597
63.1 | 473 | 63.1 | 687 | 63.1 | 540
39.8 | 428 | 39.8 | 666 | 39.8 | 500
25.1 | 403 | 25.1 | 672 | 25.1 | 476
15.8 | 387 | 15.8 | 620 | 15.8 | 461
10 | 372 | 10 | 599 | 10 | 445
6.31 | 361 | 6.31 | 572 | 6.31 | 431
3.98 | 354 | 3.98 | 560 | 3.98 | 422
2.51 | 346 | 2.51 | 592 | 2.51 | 417
1.58 | 343 | 1.58 | 600 | 1.58 | 413
1 | 348 | 1 | 587 | 1 | 411
0.631 | 340 | 0.631 | 553 | 0.631 | 411
0.398 | 344 | 0.398 | 565 | 0.398 | 416
0.251 | 346 | 0.251 | 611 | 0.251 | 422
0.158 | 353 | 0.158 | 556 | 0.158 | 428
0.1 | 359 | 0.1 | 609 | 0.1 | 436
Moisture content 5
Exp 1 |  | Exp 2 |  | Exp 3
2015/03/31; 11:03 AM |  | 2015/03/31; 11:50 AM |  | 2015/03/31; 12:39 PM
Strain | Loss G'' | Strain | Loss G'' | Strain | Loss G''
[%] | [Pa·s] | [%] | [Pa·s] | [%] | [Pa·s]
100 | 484 | 100 | 504 | 100 | 630
63.1 | 230 | 63.1 | 248 | 63.1 | 225
39.8 | 202 | 39.8 | 204 | 39.8 | 169
25.1 | 185 | 25.1 | 186 | 25.1 | 156
15.8 | 174 | 15.8 | 176 | 15.8 | 146
10 | 167 | 10 | 167 | 10 | 138
6.31 | 160 | 6.31 | 160 | 6.31 | 132
3.98 | 154 | 3.98 | 152 | 3.98 | 126
2.51 | 150 | 2.51 | 147 | 2.51 | 120
1.58 | 146 | 1.58 | 145 | 1.58 | 115
1 | 145 | 1 | 147 | 1 | 112
0.631 | 144 | 0.631 | 149 | 0.631 | 111
0.398 | 145 | 0.398 | 151 | 0.398 | 112
0.251 | 148 | 0.251 | 150 | 0.251 | 116
0.158 | 150 | 0.158 | 146 | 0.158 | 124
0.1 | 155 | 0.1 | 143 | 0.1 | 125
Moisture content 6
Exp 1 |  | Exp 2 |  | Exp 3
2015/04/03; 07:45 AM |  | 2015/04/03; 08:37 AM |  | 2015/04/03; 09:27 AM
Strain | Loss G'' | Strain | Loss G'' | Strain | Loss G''
[%] | [Pa·s] | [%] | [Pa·s] | [%] | [Pa·s]
100 | 508 | 100 | 410 | 100 | 472
63.1 | 413 | 63.1 | 333 | 63.1 | 349
39.8 | 386 | 39.8 | 307 | 39.8 | 318
25.1 | 357 | 25.1 | 288 | 25.1 | 293
15.8 | 341 | 15.8 | 278 | 15.8 | 281
10 | 328 | 10 | 278 | 10 | 269
6.31 | 315 | 6.31 | 259 | 6.31 | 259
3.98 | 301 | 3.98 | 257 | 3.98 | 251
2.51 | 289 | 2.51 | 269 | 2.51 | 246
1.58 | 279 | 1.58 | 252 | 1.58 | 242
1 | 271 | 1 | 249 | 1 | 249
0.631 | 260 | 0.631 | 246 | 0.631 | 238
0.398 | 260 | 0.398 | 239 | 0.398 | 237
0.251 | 258 | 0.251 | 228 | 0.251 | 234
0.158 | 259 | 0.158 | 222 | 0.158 | 235
0.1 | 263 | 0.1 | 221 | 0.1 | 235

## Composition
Moisture content analysis (%)
| Bucket 1 |  |  |  | Bucket 2 |  |  |  | Bucket 3 |  |  |  | Average | Deviation
| Replicate 1 | Replicate 2 | Replicate 3 | Average | Replicate 1 | Replicate 2 | Replicate 3 | Average | Replicate 1 | Replicate 2 | Replicate 3 | Average
Mositure content 1 | 75.0726 | 75.24178 | 74.43428 | 74.91622 | 75.97435 | 74.13203 | 72.5074 | 74.20459 | 75.80962 | 75.69444 | 75.50919 | 75.67108 | 74.93063 | 0.6808908
Mositure content 2 | 68.26783 | 67.06789 | 67.95827 | 67.76466 | 70.44025 | 69.61964 | 69.68504 | 69.91498 | 68.06846 | 69.96124 | 68.17298 | 68.73423 | 68.80462 | 0.7072143
Mositure content 3 | 77.26653 | 77.19556 | 77.37903 | 77.28037 | 77.31782 | 76.94494 | 77.11582 | 77.12619 | 76.45006 | 76.63019 | 77.15313 | 76.74446 | 77.05034 | 0.1972636
Mositure content 4 | 81.05286 | 81.49053 | 80.63307 | 81.05882 | 80.67073 | 80.8306 | 79.51499 | 80.33877 | 81.07757 | 81.05798 | 80.52283 | 80.88613 | 80.76124 | 0.3426335
Mositure content 5 | 84.4666 | 84.31109 | 84.13892 | 84.30554 | 84.27892 | 84.1626 | 80.55108 | 82.99753 | 84.27427 | 84.1273 | 84.31193 | 84.23783 | 83.84697 | 0.7689336
Mositure content 6 | 82.58389 | 82.29555 | 82.45233 | 82.44393 | 82.26384 | 82.51049 | 82.64166 | 82.472 | 82.42438 | 82.47895 | 82.30605 | 82.40313 | 82.43968 | 0.08143731
Ash content analysis (mg/g)
| Bucket 1 |  |  |  | Bucket 2 |  |  |  | Bucket 3 |  |  |  | Average | Deviation
| Replicate 1 | Replicate 2 | Replicate 3 | Average | Replicate 1 | Replicate 2 | Replicate 3 | Average | Replicate 1 | Replicate 2 | Replicate 3 | Average
Mositure content 1 | 434.9515 | 427.734375 | 461.3936 | 441.3598 | 324.4353 | 459.3573 | 504.4883 | 429.427 | 401.6227 | 371.4286 | 385.3955 | 386.1489 | 418.9786 | 33.73887
Mositure content 2 | 446.4832 | 470.7602 | 455.814 | 457.6858 | 369.8854 | 381.9334 | 397.7273 | 383.182 | 456.3553 | 411.2903 | 453.4351 | 440.3602 | 427.076 | 23.07019
Mositure content 3 | 472.6463 | 461.6676 | 459.021 | 464.445 | 481.1613 | 472.4545 | 472.0991 | 475.2383 | 487.6873 | 482.9344 | 469.9685 | 480.1967 | 473.2933 | 5.857904
Mositure content 4 | 475.9893 | 461.1105 | 471.4806 | 469.5268 | 479.8284 | 472.7277 | 444.3065 | 465.6209 | 466.1228 | 467.48 | 470.7996 | 468.1341 | 467.7606 | 6.41989
Mositure content 5 | 454.6874 | 460.8665 | 472.7412 | 462.765 | 467.6184 | 477.2771 | 581.2737 | 508.723 | 463.2969 | 467.9901 | 464.274 | 465.187 | 478.8917 | 24.14239
Mositure content 6 | 470.336 | 478.4912 | 485.2571 | 478.0281 | 483.1827 | 485.741 | 475.0276 | 481.3171 | 486.1682 | 483.8819 | 483.3477 | 484.4659 | 481.2704 | 3.401543

## Average
Moisture content 1 |  | 74.93063 | % | Moisture content 2 |  | 68.80462 | % | Moisture content 3 |  | 77.05034 | % | Moisture content 4 |  | 80.76124 | % | Moisture content 5 |  | 83.84697 | % | Moisture content 6 |  | 82.43968 | %
Frequency | Storage G' | Loss G'' | Dumping δ | Frequency | Storage G' | Loss G'' | Dumping δ | Frequency | Storage G' | Loss G'' | Dumping δ | Frequency | Storage G' | Loss G'' | Dumping δ | Frequency | Storage G' | Loss G'' | Dumping δ | Frequency | Storage G' | Loss G'' | Dumping δ
[1/s] | [Pa·s] | [Pa·s] | [Pa·s] | [1/s] | [Pa·s] | [Pa·s] | [Pa·s] | [1/s] | [Pa·s] | [Pa·s] | [Pa·s] | [1/s] | [Pa·s] | [Pa·s] | [Pa·s] | [1/s] | [Pa·s] | [Pa·s] | [Pa·s] | [1/s] | [Pa·s] | [Pa·s] | [Pa·s]
100 | 2310 | 776.6667 | 0.3362193 | 100 | 7773.333 | 1576.667 | 0.2028302 | 100 | 8233.333 | 1360 | 0.1651822 | 100 | 2063.333 | 650.3333 | 0.3151858 | 100 | 140 | 539.3333 | 3.852381 | 100 | 801.3333 | 463.3333 | 0.578203
63.1 | 2410 | 696.3333 | 0.288935 | 63.1 | 7633.333 | 1480 | 0.1938865 | 63.1 | 8153.333 | 1300 | 0.159444 | 63.1 | 2146.667 | 566.6667 | 0.2639752 | 63.1 | 529.3333 | 234.3333 | 0.4426952 | 63.1 | 1046.667 | 365 | 0.3487261
39.8 | 2376.667 | 640.6667 | 0.2695652 | 39.8 | 7393.333 | 1436.667 | 0.1943192 | 39.8 | 7696.667 | 1240 | 0.1611087 | 39.8 | 2153.333 | 531.3333 | 0.2467492 | 39.8 | 537.6667 | 191.6667 | 0.3564786 | 39.8 | 1076.667 | 337 | 0.3130031
25.1 | 2330 | 608.3333 | 0.2610873 | 25.1 | 7143.333 | 1393.333 | 0.1950537 | 25.1 | 7416.667 | 1200 | 0.1617978 | 25.1 | 2143.333 | 517 | 0.2412131 | 25.1 | 556.3333 | 175.6667 | 0.3157579 | 25.1 | 1076.667 | 312.6667 | 0.2904025
15.8 | 2253.333 | 583.6667 | 0.2590237 | 15.8 | 6890 | 1363.333 | 0.1978713 | 15.8 | 7340 | 1216.667 | 0.1657584 | 15.8 | 2056.667 | 489.3333 | 0.2379254 | 15.8 | 552.6667 | 165.3333 | 0.2991556 | 15.8 | 1056.667 | 300 | 0.2839117
10 | 2183.333 | 570 | 0.2610687 | 10 | 6660 | 1343.333 | 0.2017017 | 10 | 7203.333 | 1236.667 | 0.1716798 | 10 | 1976.667 | 472 | 0.2387858 | 10 | 542.6667 | 157.3333 | 0.2899263 | 10 | 1020.333 | 291.6667 | 0.2858543
6.31 | 2106.667 | 546 | 0.2591772 | 6.31 | 6413.333 | 1326.667 | 0.2068607 | 6.31 | 6840 | 1213.333 | 0.1773879 | 6.31 | 1893.333 | 454.6667 | 0.2401408 | 6.31 | 529.3333 | 150.6667 | 0.2846348 | 6.31 | 992.3333 | 277.6667 | 0.2798119
3.98 | 2036.667 | 544.6667 | 0.2674304 | 3.98 | 6170 | 1320 | 0.2139384 | 3.98 | 6596.667 | 1223.333 | 0.1854472 | 3.98 | 1826.667 | 445.3333 | 0.2437956 | 3.98 | 509 | 144 | 0.2829077 | 3.98 | 962.6667 | 269.6667 | 0.2801247
2.51 | 1970 | 523.3333 | 0.2656514 | 2.51 | 5946.667 | 1303.333 | 0.2191704 | 2.51 | 6510 | 1200 | 0.1843318 | 2.51 | 1810 | 451.6667 | 0.2495396 | 2.51 | 490.6667 | 139 | 0.283288 | 2.51 | 930.3333 | 268 | 0.2880688
1.58 | 1906.667 | 517 | 0.2711538 | 1.58 | 5740 | 1300 | 0.2264808 | 1.58 | 6280 | 1313.333 | 0.2091295 | 1.58 | 1746.667 | 452 | 0.2587786 | 1.58 | 475.6667 | 135.3333 | 0.284513 | 1.58 | 897.3333 | 257.6667 | 0.2871471
1 | 1856.667 | 514.6667 | 0.2771993 | 1 | 5533.333 | 1286.667 | 0.2325301 | 1 | 5953.333 | 1290 | 0.2166853 | 1 | 1673.333 | 448.6667 | 0.2681275 | 1 | 464 | 134.6667 | 0.2902299 | 1 | 861.6667 | 256.3333 | 0.2974855
0.631 | 1793.333 | 511.3333 | 0.2851301 | 0.631 | 5326.667 | 1270 | 0.238423 | 0.631 | 5760 | 1320 | 0.2291667 | 0.631 | 1590 | 434.6667 | 0.2733753 | 0.631 | 454.3333 | 134.6667 | 0.296405 | 0.631 | 828 | 248 | 0.2995169
0.398 | 1743.333 | 513 | 0.2942639 | 0.398 | 5160 | 1270 | 0.246124 | 0.398 | 5673.333 | 1393.333 | 0.2455934 | 0.398 | 1540 | 441.6667 | 0.2867965 | 0.398 | 443.3333 | 136 | 0.3067669 | 0.398 | 796.6667 | 245.3333 | 0.3079498
0.251 | 1690 | 513.6667 | 0.3039448 | 0.251 | 4986.667 | 1270 | 0.2546791 | 0.251 | 5380 | 1410 | 0.2620818 | 0.251 | 1533.333 | 459.6667 | 0.2997826 | 0.251 | 430 | 138 | 0.3209302 | 0.251 | 762.6667 | 240 | 0.3146853
0.158 | 1636.667 | 510.6667 | 0.3120163 | 0.158 | 4850 | 1270 | 0.2618557 | 0.158 | 5186.667 | 1480 | 0.285347 | 0.158 | 1440 | 445.6667 | 0.3094907 | 0.158 | 413.6667 | 140 | 0.3384367 | 0.158 | 739.6667 | 238.6667 | 0.3226679
0.1 | 1613.333 | 520 | 0.322314 | 0.1 | 4690 | 1270 | 0.2707889 | 0.1 | 4873.333 | 1530 | 0.3139535 | 0.1 | 1430 | 468 | 0.3272727 | 0.1 | 398.6667 | 141 | 0.3536789 | 0.1 | 719.6667 | 239.6667 | 0.3330245